## Tração_02_A
Position (mm) | Force (N) | Strain (%) | Time (min) | e (mm) | w (mm) | L0 (mm)
0 | -1.67 | -0.003 | 0.00246 | 3.25 | 13.15 | 50
0.0126 | 0 | -0.00326 | 0.00562
0.0285 | 0 | -0.00333 | 0.00878
0.045 | 0 | -0.0035 | 0.0119
0.0609 | 0 | -0.00333 | 0.0151
0.077 | 0 | -0.00333 | 0.0183
0.0923 | 0 | -0.00317 | 0.0214
0.108 | 0 | -0.003 | 0.0246
0.124 | 0 | -0.00283 | 0.0277
0.14 | 0 | -0.00276 | 0.0309
0.156 | -1.67 | -0.00267 | 0.034
0.172 | 0 | -0.00253 | 0.0372
0.187 | 0 | -0.0025 | 0.0404
0.203 | 0 | -0.0025 | 0.0435
0.218 | -1.67 | -0.00233 | 0.0467
0.234 | 0 | -0.002 | 0.0498
0.251 | 0 | -0.002 | 0.053
0.266 | 0 | -0.00183 | 0.0561
0.282 | 0 | -0.00167 | 0.0593
0.298 | 0 | -0.0015 | 0.0625
0.313 | 0 | -0.00133 | 0.0656
0.33 | 0 | -0.00133 | 0.0688
0.345 | 0 | -0.00117 | 0.0719
0.361 | 0 | -0.001 | 0.0751
0.377 | 0 | -0.000667 | 0.0783
0.393 | 0 | -0.0005 | 0.0814
0.408 | 0 | -0.000333 | 0.0846
0.424 | 0 | -0.000167 | 0.0877
0.44 | 0 | 0 | 0.0909
0.456 | 0 | 0.000167 | 0.094
0.472 | 0 | 0.000333 | 0.0972
0.488 | 0 | 0.0005 | 0.1
0.503 | 0 | 0.000667 | 0.104
0.519 | 0 | 0.000873 | 0.107
0.535 | 0 | 0.001 | 0.11
0.551 | 0 | 0.00117 | 0.113
0.567 | 0 | 0.0015 | 0.116
0.582 | 0 | 0.00183 | 0.119
0.598 | 0 | 0.00213 | 0.122
0.614 | 1.67 | 0.00233 | 0.126
0.63 | 1.67 | 0.00267 | 0.129
0.645 | 1.67 | 0.003 | 0.132
0.661 | 1.67 | 0.00333 | 0.135
0.677 | 1.67 | 0.0035 | 0.138
0.693 | 1.67 | 0.00367 | 0.141
0.709 | 1.67 | 0.00333 | 0.145
0.724 | 1.67 | 0.00333 | 0.148
0.74 | 1.67 | 0.00317 | 0.151
0.756 | 1.67 | 0.00317 | 0.154
0.771 | 1.67 | 0.00317 | 0.157
0.788 | 1.67 | 0.00317 | 0.16
0.803 | 1.67 | 0.003 | 0.164
0.819 | 1.67 | 0.003 | 0.167
0.835 | 1.67 | 0.003 | 0.17
0.85 | 1.67 | 0.00317 | 0.173
0.866 | 1.67 | 0.00317 | 0.176
0.882 | 1.67 | 0.00317 | 0.179
0.898 | 1.67 | 0.00317 | 0.182
0.914 | 1.67 | 0.003 | 0.186
0.929 | 1.67 | 0.00317 | 0.189
0.945 | 1.67 | 0.00317 | 0.192
0.961 | 1.67 | 0.003 | 0.195
0.977 | 1.67 | 0.00312 | 0.198
0.992 | 1.67 | 0.003 | 0.201
1.01 | 1.67 | 0.00283 | 0.205
1.02 | 1.67 | 0.00283 | 0.208
1.04 | 1.67 | 0.00267 | 0.211
1.06 | 1.67 | 0.00267 | 0.214
1.07 | 1.67 | 0.00267 | 0.217
1.09 | 1.67 | 0.00267 | 0.22
1.1 | 1.67 | 0.00267 | 0.224
1.12 | 1.67 | 0.0025 | 0.227
1.13 | 1.67 | 0.0025 | 0.23
1.15 | 1.67 | 0.00235 | 0.233
1.17 | 3.33 | 0.00233 | 0.236
1.18 | 3.33 | 0.00233 | 0.239
1.2 | 3.33 | 0.00217 | 0.242
1.21 | 3.33 | 0.00209 | 0.246
1.23 | 3.33 | 0.00192 | 0.249
1.24 | 3.33 | 0.00167 | 0.252
1.26 | 3.33 | 0.00133 | 0.255
1.28 | 3.33 | 0.000996 | 0.258
1.29 | 3.33 | 0.0005 | 0.261
1.31 | 3.33 | 0.000333 | 0.265
1.32 | 3.33 | 0 | 0.268
1.34 | 3.33 | -0.000333 | 0.271
1.36 | 3.33 | -0.000667 | 0.274
1.37 | 3.33 | -0.000833 | 0.277
1.39 | 3.33 | -0.001 | 0.28
1.4 | 3.33 | -0.00117 | 0.284
1.42 | 3.33 | -0.0015 | 0.287
1.43 | 3.33 | -0.00167 | 0.29
1.45 | 3.33 | -0.00183 | 0.293
1.47 | 3.33 | -0.002 | 0.296
1.48 | 3.33 | -0.00217 | 0.299
1.5 | 3.33 | -0.00234 | 0.302
1.51 | 3.33 | -0.0025 | 0.306
1.53 | 3.33 | -0.0025 | 0.309
1.54 | 5 | -0.00233 | 0.312
1.56 | 5 | -0.002 | 0.315
1.58 | 5 | -0.00167 | 0.318
1.59 | 6.67 | -0.00101 | 0.321
1.61 | 6.67 | -0.000167 | 0.325
1.62 | 8.33 | 0.000713 | 0.328
1.64 | 8.33 | 0.00173 | 0.331
1.66 | 8.33 | 0.00291 | 0.334
1.67 | 10 | 0.00445 | 0.337
1.69 | 10 | 0.00597 | 0.34
1.7 | 11.7 | 0.00757 | 0.344
1.72 | 13.3 | 0.00935 | 0.347
1.73 | 13.3 | 0.0112 | 0.35
1.75 | 15 | 0.0131 | 0.353
1.77 | 15 | 0.0149 | 0.356
1.78 | 16.7 | 0.0169 | 0.359
1.8 | 16.7 | 0.0188 | 0.362
1.81 | 18.3 | 0.0207 | 0.366
1.83 | 18.3 | 0.0223 | 0.369
1.85 | 20 | 0.0243 | 0.372
1.86 | 20.6 | 0.026 | 0.375
1.88 | 21.7 | 0.0276 | 0.378
1.89 | 21.7 | 0.0292 | 0.381
1.91 | 23.3 | 0.0308 | 0.385
1.92 | 23.3 | 0.0322 | 0.388
1.94 | 25 | 0.0323 | 0.391
1.96 | 25 | 0.0342 | 0.394
1.97 | 26.7 | 0.0364 | 0.397
1.99 | 28.3 | 0.0388 | 0.4
2 | 28.7 | 0.0411 | 0.404
2.02 | 30 | 0.0433 | 0.407
2.03 | 31.7 | 0.0458 | 0.41
2.05 | 33.3 | 0.0484 | 0.413
2.07 | 35 | 0.0509 | 0.416
2.08 | 36.7 | 0.0534 | 0.419
2.1 | 36.7 | 0.056 | 0.422
2.11 | 38.3 | 0.0587 | 0.426
2.13 | 40 | 0.0613 | 0.429
2.15 | 41.7 | 0.0637 | 0.432
2.16 | 41.7 | 0.066 | 0.435
2.18 | 43.3 | 0.0677 | 0.438
2.19 | 43.3 | 0.0692 | 0.441
2.21 | 45 | 0.0708 | 0.445
2.22 | 46.2 | 0.0725 | 0.448
2.24 | 46.7 | 0.0736 | 0.451
2.26 | 46.7 | 0.0743 | 0.454
2.27 | 46.7 | 0.075 | 0.457
2.29 | 48.3 | 0.0761 | 0.46
2.3 | 48.3 | 0.0772 | 0.464
2.32 | 50 | 0.0777 | 0.467
2.33 | 50 | 0.0777 | 0.47
2.35 | 50 | 0.078 | 0.473
2.37 | 51.7 | 0.0785 | 0.476
2.38 | 51.7 | 0.079 | 0.479
2.4 | 51.7 | 0.0792 | 0.482
2.41 | 53.3 | 0.0788 | 0.486
2.43 | 51.7 | 0.0783 | 0.489
2.44 | 53.3 | 0.0785 | 0.492
2.46 | 53.3 | 0.0783 | 0.495
2.48 | 55 | 0.0783 | 0.498
2.49 | 55 | 0.0802 | 0.501
2.51 | 58.3 | 0.085 | 0.505
2.52 | 61.7 | 0.0899 | 0.508
2.54 | 64.6 | 0.0947 | 0.511
2.56 | 66.7 | 0.0989 | 0.514
2.57 | 68.3 | 0.103 | 0.517
2.59 | 71.7 | 0.107 | 0.52
2.6 | 73.3 | 0.111 | 0.524
2.62 | 75 | 0.115 | 0.527
2.63 | 76.7 | 0.12 | 0.53
2.65 | 78.3 | 0.124 | 0.533
2.67 | 81.7 | 0.129 | 0.536
2.68 | 83.3 | 0.133 | 0.539
2.7 | 85.1 | 0.139 | 0.542
2.71 | 88.3 | 0.144 | 0.546
2.73 | 90 | 0.149 | 0.549
2.74 | 93.3 | 0.154 | 0.552
2.76 | 95 | 0.159 | 0.555
2.78 | 97 | 0.165 | 0.558
2.79 | 100 | 0.17 | 0.561
2.81 | 103 | 0.176 | 0.565
2.82 | 105 | 0.181 | 0.568
2.84 | 108 | 0.187 | 0.571
2.86 | 110 | 0.193 | 0.574
2.87 | 113 | 0.199 | 0.577
2.89 | 115 | 0.205 | 0.58
2.9 | 117 | 0.212 | 0.584
2.92 | 120 | 0.218 | 0.587
2.93 | 122 | 0.225 | 0.59
2.95 | 125 | 0.231 | 0.593
2.97 | 128 | 0.238 | 0.596
2.98 | 130 | 0.245 | 0.599
3 | 133 | 0.252 | 0.602
3.01 | 137 | 0.259 | 0.606
3.03 | 138 | 0.267 | 0.609
3.05 | 140 | 0.274 | 0.612
3.06 | 143 | 0.281 | 0.615
3.08 | 145 | 0.288 | 0.618
3.09 | 148 | 0.295 | 0.621
3.11 | 151 | 0.303 | 0.625
3.12 | 153 | 0.31 | 0.628
3.14 | 157 | 0.318 | 0.631
3.16 | 158 | 0.325 | 0.634
3.17 | 162 | 0.333 | 0.637
3.19 | 163 | 0.341 | 0.64
3.2 | 167 | 0.349 | 0.644
3.22 | 170 | 0.356 | 0.647
3.23 | 172 | 0.364 | 0.65
3.25 | 175 | 0.372 | 0.653
3.27 | 177 | 0.381 | 0.656
3.28 | 180 | 0.389 | 0.659
3.3 | 182 | 0.397 | 0.662
3.31 | 185 | 0.405 | 0.666
3.33 | 188 | 0.413 | 0.669
3.35 | 190 | 0.421 | 0.672
3.36 | 193 | 0.43 | 0.675
3.38 | 195 | 0.438 | 0.678
3.39 | 198 | 0.446 | 0.681
3.41 | 201 | 0.455 | 0.685
3.42 | 203 | 0.463 | 0.688
3.44 | 205 | 0.472 | 0.691
3.46 | 208 | 0.481 | 0.694
3.47 | 210 | 0.489 | 0.697
3.49 | 213 | 0.498 | 0.7
3.5 | 216 | 0.507 | 0.704
3.52 | 218 | 0.516 | 0.707
3.53 | 222 | 0.525 | 0.71
3.55 | 223 | 0.534 | 0.713
3.57 | 227 | 0.543 | 0.716
3.58 | 228 | 0.552 | 0.719
3.6 | 232 | 0.604 | 0.722
3.61 | 233 | 0.57 | 0.726
3.63 | 237 | 0.58 | 0.729
3.64 | 240 | 0.589 | 0.732
3.66 | 242 | 0.599 | 0.735
3.68 | 245 | 0.608 | 0.738
3.69 | 247 | 0.617 | 0.741
3.71 | 249 | 0.627 | 0.745
3.72 | 252 | 0.636 | 0.748
3.74 | 254 | 0.646 | 0.751
3.76 | 257 | 0.655 | 0.754
3.77 | 260 | 0.665 | 0.757
3.79 | 262 | 0.674 | 0.76
3.8 | 265 | 0.684 | 0.764
3.82 | 267 | 0.693 | 0.767
3.83 | 269 | 0.703 | 0.77
3.85 | 272 | 0.713 | 0.773
3.87 | 275 | 0.723 | 0.776
3.88 | 277 | 0.733 | 0.779
3.9 | 278 | 0.742 | 0.782
3.91 | 282 | 0.753 | 0.786
3.93 | 283 | 0.762 | 0.789
3.94 | 287 | 0.773 | 0.792
3.96 | 290 | 0.783 | 0.795
3.99 | 293 | 0.801 | 0.801
3.99 | 293 | 0.801 | 0.801
4.01 | 297 | 0.801 | 0.805
4.03 | 300 | 0.801 | 0.808
4.04 | 302 | 0.801 | 0.812
4.06 | 304 | 0.801 | 0.815
4.08 | 306 | 0.801 | 0.819
4.1 | 308 | 0.801 | 0.822
4.11 | 312 | 0.801 | 0.826
4.13 | 313 | 0.801 | 0.829
4.15 | 317 | 0.801 | 0.833
4.17 | 319 | 0.801 | 0.836
4.18 | 322 | 0.801 | 0.84
4.2 | 325 | 0.801 | 0.843
4.22 | 327 | 0.801 | 0.847
4.24 | 330 | 0.801 | 0.85
4.25 | 332 | 0.801 | 0.853
4.27 | 335 | 0.801 | 0.857
4.29 | 337 | 0.801 | 0.86
4.31 | 338 | 0.801 | 0.864
4.32 | 342 | 0.801 | 0.867
4.34 | 343 | 0.801 | 0.871
4.36 | 347 | 0.801 | 0.874
4.37 | 348 | 0.801 | 0.878
4.39 | 350 | 0.801 | 0.881
4.41 | 353 | 0.801 | 0.885
4.43 | 355 | 0.801 | 0.888
4.44 | 358 | 0.801 | 0.892
4.46 | 360 | 0.801 | 0.895
4.48 | 363 | 0.801 | 0.899
4.5 | 365 | 0.801 | 0.902
4.51 | 367 | 0.801 | 0.906
4.53 | 368 | 0.801 | 0.909
4.55 | 370 | 0.801 | 0.912
4.57 | 373 | 0.801 | 0.916
4.58 | 375 | 0.801 | 0.919
4.6 | 377 | 0.801 | 0.923
4.62 | 365 | 0.801 | 0.926
4.63 | 370 | 0.801 | 0.93
4.65 | 373 | 0.801 | 0.933
4.67 | 378 | 0.801 | 0.937
4.69 | 380 | 0.801 | 0.94
4.7 | 383 | 0.801 | 0.944
4.72 | 386 | 0.801 | 0.947
4.74 | 390 | 0.801 | 0.951
4.76 | 392 | 0.801 | 0.954
4.77 | 393 | 0.801 | 0.958
4.79 | 395 | 0.801 | 0.961
4.81 | 398 | 0.801 | 0.965
4.83 | 400 | 0.801 | 0.968
4.84 | 403 | 0.801 | 0.971
4.86 | 405 | 0.801 | 0.975
4.88 | 408 | 0.801 | 0.978
4.89 | 410 | 0.801 | 0.982
4.91 | 412 | 0.801 | 0.985
4.93 | 415 | 0.801 | 0.989
4.95 | 417 | 0.801 | 0.992
4.96 | 418 | 0.801 | 0.996
4.98 | 420 | 0.801 | 0.999
5 | 422 | 0.801 | 1
5.02 | 425 | 0.801 | 1.01
5.03 | 427 | 0.801 | 1.01
5.05 | 428 | 0.801 | 1.01
5.07 | 431 | 0.801 | 1.02
5.09 | 432 | 0.801 | 1.02
5.1 | 435 | 0.801 | 1.02
5.12 | 437 | 0.801 | 1.03
5.14 | 438 | 0.801 | 1.03
5.16 | 440 | 0.801 | 1.03
5.17 | 443 | 0.801 | 1.04
5.19 | 445 | 0.801 | 1.04
5.21 | 447 | 0.801 | 1.04
5.22 | 448 | 0.801 | 1.05
5.24 | 450 | 0.801 | 1.05
5.26 | 452 | 0.801 | 1.05
5.28 | 453 | 0.801 | 1.06
5.29 | 455 | 0.801 | 1.06
5.31 | 457 | 0.801 | 1.07
5.33 | 458 | 0.801 | 1.07
5.35 | 460 | 0.801 | 1.07
5.36 | 462 | 0.801 | 1.08
5.38 | 465 | 0.801 | 1.08
5.4 | 468 | 0.801 | 1.08
5.42 | 468 | 0.801 | 1.09
5.43 | 470 | 0.801 | 1.09
5.45 | 472 | 0.801 | 1.09
5.47 | 475 | 0.801 | 1.1
5.48 | 475 | 0.801 | 1.1
5.5 | 477 | 0.801 | 1.1
5.52 | 478 | 0.801 | 1.11
5.54 | 480 | 0.801 | 1.11
5.55 | 482 | 0.801 | 1.11
5.59 | 485 | 0.801 | 1.12
5.59 | 485 | 0.801 | 1.12
5.82 | 542 | 0.801 | 1.13
6.11 | 602 | 0.801 | 1.13
6.41 | 647 | 0.801 | 1.14
6.7 | 682 | 0.801 | 1.14
6.99 | 714 | 0.801 | 1.15
7.28 | 740 | 0.801 | 1.16
7.58 | 764 | 0.801 | 1.16
7.87 | 784 | 0.801 | 1.17
8.16 | 804 | 0.801 | 1.17
8.45 | 820 | 0.801 | 1.18
8.75 | 835 | 0.801 | 1.19
9.04 | 848 | 0.801 | 1.19
9.33 | 860 | 0.801 | 1.2
9.62 | 870 | 0.801 | 1.2
9.92 | 880 | 0.801 | 1.21
10.2 | 888 | 0.801 | 1.21
10.5 | 895 | 0.801 | 1.22
10.8 | 902 | 0.801 | 1.23
11.1 | 908 | 0.801 | 1.23
11.4 | 913 | 0.801 | 1.24
11.7 | 918 | 0.801 | 1.24
12 | 922 | 0.801 | 1.25
12.3 | 925 | 0.801 | 1.26
12.5 | 928 | 0.801 | 1.26
12.8 | 932 | 0.801 | 1.27
13.1 | 933 | 0.801 | 1.27
13.4 | 935 | 0.801 | 1.28
13.7 | 937 | 0.801 | 1.28
14 | 938 | 0.801 | 1.29
14.3 | 938 | 0.801 | 1.3
14.6 | 938 | 0.801 | 1.3
14.9 | 938 | 0.801 | 1.31
15.2 | 938 | 0.801 | 1.31
15.5 | 938 | 0.801 | 1.32
15.8 | 938 | 0.801 | 1.33
16.1 | 938 | 0.801 | 1.33
16.3 | 937 | 0.801 | 1.34
16.6 | 937 | 0.801 | 1.34
16.9 | 935 | 0.801 | 1.35
17.2 | 935 | 0.801 | 1.35
17.5 | 933 | 0.801 | 1.36
17.8 | 932 | 0.801 | 1.37
18.1 | 930 | 0.801 | 1.37
18.4 | 928 | 0.801 | 1.38
18.7 | 928 | 0.801 | 1.38
19 | 927 | 0.801 | 1.39
19.3 | 924 | 0.801 | 1.4
19.6 | 923 | 0.801 | 1.4
19.9 | 920 | 0.801 | 1.41
20.1 | 918 | 0.801 | 1.41
20.4 | 917 | 0.801 | 1.42
20.7 | 915 | 0.801 | 1.42
21 | 913 | 0.801 | 1.43
21.3 | 910 | 0.801 | 1.44
21.6 | 908 | 0.801 | 1.44
21.9 | 907 | 0.801 | 1.45
22.2 | 903 | 0.801 | 1.45
22.5 | 902 | 0.801 | 1.46
22.8 | 900 | 0.801 | 1.47
23.1 | 897 | 0.801 | 1.47
23.4 | 895 | 0.801 | 1.48
23.7 | 893 | 0.801 | 1.48
23.9 | 890 | 0.801 | 1.49
24.2 | 888 | 0.801 | 1.5
24.5 | 885 | 0.801 | 1.5
24.8 | 883 | 0.801 | 1.51
25.1 | 880 | 0.801 | 1.51
25.4 | 878 | 0.801 | 1.52
25.7 | 875 | 0.801 | 1.52
26 | 872 | 0.801 | 1.53
26.3 | 870 | 0.801 | 1.54
26.6 | 867 | 0.801 | 1.54
26.9 | 863 | 0.801 | 1.55
27.2 | 860 | 0.801 | 1.55
27.5 | 857 | 0.801 | 1.56
27.8 | 855 | 0.801 | 1.57
28 | 852 | 0.801 | 1.57
28.3 | 848 | 0.801 | 1.58
28.6 | 845 | 0.801 | 1.58
28.9 | 842 | 0.801 | 1.59
29.2 | 838 | 0.801 | 1.59
29.5 | 835 | 0.801 | 1.6
29.8 | 830 | 0.801 | 1.61
30.1 | 827 | 0.801 | 1.61
30.4 | 823 | 0.801 | 1.62
30.7 | 820 | 0.801 | 1.62
31 | 815 | 0.801 | 1.63
31.3 | 812 | 0.801 | 1.64
31.6 | 807 | 0.801 | 1.64
31.8 | 803 | 0.801 | 1.65
32.1 | 798 | 0.801 | 1.65
32.4 | 795 | 0.801 | 1.66
32.7 | 790 | 0.801 | 1.66
33 | 785 | 0.801 | 1.67
33.3 | 780 | 0.801 | 1.68
33.6 | 774 | 0.801 | 1.68
33.9 | 768 | 0.801 | 1.69
34.2 | 762 | 0.801 | 1.69
34.5 | 755 | 0.801 | 1.7
34.8 | 748 | 0.801 | 1.71
35.1 | 741 | 0.801 | 1.71
35.4 | 733 | 0.801 | 1.72
35.6 | 725 | 0.801 | 1.72
35.9 | 717 | 0.801 | 1.73
36.2 | 708 | 0.801 | 1.73
36.5 | 698 | 0.801 | 1.74
36.8 | 688 | 0.801 | 1.75
37.1 | 677 | 0.801 | 1.75
37.4 | 665 | 0.801 | 1.76
37.7 | 654 | 0.801 | 1.76
38 | 642 | 0.801 | 1.77
38.3 | 631 | 0.801 | 1.78
38.6 | 620 | 0.801 | 1.78
38.9 | 610 | 0.801 | 1.79
39.2 | 602 | 0.801 | 1.79
39.5 | 593 | 0.801 | 1.8
39.7 | 586 | 0.801 | 1.8
40 | 580 | 0.801 | 1.81
40.3 | 573 | 0.801 | 1.82
40.6 | 568 | 0.801 | 1.82
40.9 | 565 | 0.801 | 1.83
41.2 | 560 | 0.801 | 1.83
41.5 | 557 | 0.801 | 1.84
41.8 | 555 | 0.801 | 1.85
42.1 | 553 | 0.801 | 1.85
42.4 | 552 | 0.801 | 1.86
42.7 | 550 | 0.801 | 1.86
43 | 548 | 0.801 | 1.87
43.2 | 548 | 0.801 | 1.88
43.5 | 548 | 0.801 | 1.88
43.8 | 547 | 0.801 | 1.89
44.1 | 547 | 0.801 | 1.89
44.4 | 547 | 0.801 | 1.9
44.7 | 547 | 0.801 | 1.9
45 | 547 | 0.801 | 1.91
45.3 | 547 | 0.801 | 1.92
45.6 | 547 | 0.801 | 1.92
45.9 | 547 | 0.801 | 1.93
46.2 | 548 | 0.801 | 1.93
46.5 | 550 | 0.801 | 1.94
46.8 | 550 | 0.801 | 1.95
47.1 | 552 | 0.801 | 1.95
47.3 | 552 | 0.801 | 1.96
47.6 | 553 | 0.801 | 1.96
47.9 | 555 | 0.801 | 1.97
48.2 | 555 | 0.801 | 1.97
48.5 | 557 | 0.801 | 1.98
48.8 | 557 | 0.801 | 1.99
49.1 | 558 | 0.801 | 1.99
49.4 | 558 | 0.801 | 2
49.7 | 558 | 0.801 | 2
50 | 558 | 0.801 | 2.01
50.3 | 558 | 0.801 | 2.02
50.6 | 560 | 0.801 | 2.02
50.9 | 560 | 0.801 | 2.03
51.1 | 560 | 0.801 | 2.03
51.4 | 560 | 0.801 | 2.04
51.7 | 560 | 0.801 | 2.04
52 | 560 | 0.801 | 2.05
52.3 | 560 | 0.801 | 2.06
52.6 | 560 | 0.801 | 2.06
52.9 | 560 | 0.801 | 2.07
53.2 | 560 | 0.801 | 2.07
53.5 | 558 | 0.801 | 2.08
53.8 | 559 | 0.801 | 2.09
54.1 | 560 | 0.801 | 2.09
54.4 | 560 | 0.801 | 2.1
54.7 | 560 | 0.801 | 2.1
54.9 | 560 | 0.801 | 2.11
55.2 | 560 | 0.801 | 2.11
55.5 | 560 | 0.801 | 2.12
55.8 | 562 | 0.801 | 2.13
56.1 | 562 | 0.801 | 2.13
56.4 | 562 | 0.801 | 2.14
56.7 | 562 | 0.801 | 2.14
57 | 562 | 0.801 | 2.15
57.3 | 563 | 0.801 | 2.16
57.6 | 563 | 0.801 | 2.16
57.9 | 563 | 0.801 | 2.17
58.2 | 563 | 0.801 | 2.17
58.5 | 565 | 0.801 | 2.18
58.7 | 565 | 0.801 | 2.19
59 | 565 | 0.801 | 2.19
59.3 | 566 | 0.801 | 2.2
59.6 | 567 | 0.801 | 2.2
59.9 | 567 | 0.801 | 2.21
60.2 | 567 | 0.801 | 2.21
60.5 | 567 | 0.801 | 2.22
60.8 | 567 | 0.801 | 2.23
61.1 | 567 | 0.801 | 2.23
61.4 | 567 | 0.801 | 2.24
61.7 | 567 | 0.801 | 2.24
62 | 567 | 0.801 | 2.25
62.3 | 568 | 0.801 | 2.26
62.5 | 568 | 0.801 | 2.26
62.8 | 568 | 0.801 | 2.27
63.1 | 568 | 0.801 | 2.27
63.4 | 568 | 0.801 | 2.28
63.7 | 568 | 0.801 | 2.28
64 | 570 | 0.801 | 2.29
64.3 | 570 | 0.801 | 2.3
64.6 | 570 | 0.801 | 2.3
64.9 | 568 | 0.801 | 2.31
65.2 | 570 | 0.801 | 2.31
65.5 | 568 | 0.801 | 2.32
65.8 | 570 | 0.801 | 2.33
66.1 | 570 | 0.801 | 2.33
66.3 | 570 | 0.801 | 2.34
66.6 | 570 | 0.801 | 2.34
66.9 | 570 | 0.801 | 2.35
67.2 | 570 | 0.801 | 2.35
67.5 | 570 | 0.801 | 2.36
67.8 | 570 | 0.801 | 2.37
68.1 | 570 | 0.801 | 2.37
68.4 | 570 | 0.801 | 2.38
68.7 | 570 | 0.801 | 2.38
69 | 570 | 0.801 | 2.39
69.3 | 570 | 0.801 | 2.4
69.6 | 572 | 0.801 | 2.4
69.9 | 570 | 0.801 | 2.41
70.1 | 570 | 0.801 | 2.41
70.4 | 570 | 0.801 | 2.42
70.7 | 572 | 0.801 | 2.42
71 | 570 | 0.801 | 2.43
71.3 | 572 | 0.801 | 2.44
71.6 | 572 | 0.801 | 2.44
71.9 | 572 | 0.801 | 2.45
72.2 | 572 | 0.801 | 2.45
72.5 | 573 | 0.801 | 2.46
72.8 | 573 | 0.801 | 2.47
73.1 | 573 | 0.801 | 2.47
73.4 | 573 | 0.801 | 2.48
73.7 | 573 | 0.801 | 2.48
74 | 573 | 0.801 | 2.49
74.2 | 573 | 0.801 | 2.5
74.5 | 573 | 0.801 | 2.5
74.8 | 573 | 0.801 | 2.51
75.1 | 573 | 0.801 | 2.51
75.4 | 572 | 0.801 | 2.52
75.7 | 572 | 0.801 | 2.52
76 | 572 | 0.801 | 2.53
76.3 | 572 | 0.801 | 2.54
76.6 | 572 | 0.801 | 2.54
76.9 | 572 | 0.801 | 2.55
77.2 | 573 | 0.801 | 2.55
77.5 | 573 | 0.801 | 2.56
77.8 | 573 | 0.801 | 2.57
78 | 573 | 0.801 | 2.57
78.3 | 573 | 0.801 | 2.58
78.6 | 573 | 0.801 | 2.58
78.9 | 573 | 0.801 | 2.59
79.2 | 573 | 0.801 | 2.59
79.5 | 573 | 0.801 | 2.6
79.8 | 573 | 0.801 | 2.61
80.1 | 573 | 0.801 | 2.61
80.4 | 573 | 0.801 | 2.62
80.7 | 573 | 0.801 | 2.62
81 | 573 | 0.801 | 2.63
81.3 | 573 | 0.801 | 2.64
81.6 | 573 | 0.801 | 2.64
81.8 | 573 | 0.801 | 2.65
82.1 | 573 | 0.801 | 2.65
82.4 | 573 | 0.801 | 2.66
82.7 | 573 | 0.801 | 2.66
83 | 573 | 0.801 | 2.67
83.3 | 573 | 0.801 | 2.68
83.6 | 573 | 0.801 | 2.68
83.9 | 573 | 0.801 | 2.69
84.2 | 575 | 0.801 | 2.69
84.5 | 575 | 0.801 | 2.7
84.8 | 575 | 0.801 | 2.71
85.1 | 575 | 0.801 | 2.71
85.4 | 577 | 0.801 | 2.72
85.6 | 577 | 0.801 | 2.72
85.9 | 577 | 0.801 | 2.73
86.2 | 577 | 0.801 | 2.73
86.5 | 578 | 0.801 | 2.74
86.8 | 580 | 0.801 | 2.75
87.1 | 580 | 0.801 | 2.75
87.4 | 580 | 0.801 | 2.76
87.7 | 580 | 0.801 | 2.76
88 | 582 | 0.801 | 2.77
88.3 | 582 | 0.801 | 2.78
88.6 | 582 | 0.801 | 2.78
88.9 | 582 | 0.801 | 2.79
89.2 | 582 | 0.801 | 2.79
89.4 | 582 | 0.801 | 2.8
89.7 | 583 | 0.801 | 2.8
90 | 582 | 0.801 | 2.81
90.3 | 582 | 0.801 | 2.82
90.6 | 582 | 0.801 | 2.82
90.9 | 582 | 0.801 | 2.83
91.2 | 582 | 0.801 | 2.83
91.5 | 582 | 0.801 | 2.84
91.8 | 580 | 0.801 | 2.85
92.1 | 580 | 0.801 | 2.85
92.4 | 580 | 0.801 | 2.86
92.7 | 580 | 0.801 | 2.86
93 | 580 | 0.801 | 2.87
93.2 | 580 | 0.801 | 2.88
93.5 | 580 | 0.801 | 2.88
93.8 | 578 | 0.801 | 2.89
94.1 | 578 | 0.801 | 2.89
94.4 | 578 | 0.801 | 2.9
94.7 | 577 | 0.801 | 2.9
95 | 577 | 0.801 | 2.91
95.3 | 577 | 0.801 | 2.92
95.6 | 577 | 0.801 | 2.92
95.9 | 577 | 0.801 | 2.93
96.2 | 577 | 0.801 | 2.93
96.5 | 577 | 0.801 | 2.94
96.8 | 577 | 0.801 | 2.95
97 | 577 | 0.801 | 2.95
97.3 | 577 | 0.801 | 2.96
97.6 | 577 | 0.801 | 2.96
97.9 | 577 | 0.801 | 2.97
98.2 | 577 | 0.801 | 2.97
98.5 | 577 | 0.801 | 2.98
98.8 | 577 | 0.801 | 2.99
99.1 | 577 | 0.801 | 2.99
99.4 | 577 | 0.801 | 3
99.7 | 577 | 0.801 | 3
100 | 577 | 0.801 | 3.01
100 | 577 | 0.801 | 3.02
101 | 577 | 0.801 | 3.02
101 | 577 | 0.801 | 3.03
101 | 577 | 0.801 | 3.03
101 | 577 | 0.801 | 3.04
102 | 578 | 0.801 | 3.04
102 | 578 | 0.801 | 3.05
102 | 578 | 0.801 | 3.06
103 | 580 | 0.801 | 3.06
103 | 580 | 0.801 | 3.07
103 | 580 | 0.801 | 3.07
103 | 580 | 0.801 | 3.08
104 | 582 | 0.801 | 3.09
104 | 581 | 0.801 | 3.09
104 | 580 | 0.801 | 3.1
105 | 580 | 0.801 | 3.1
105 | 580 | 0.801 | 3.11
105 | 582 | 0.801 | 3.11
106 | 581 | 0.801 | 3.12
106 | 582 | 0.801 | 3.13
106 | 582 | 0.801 | 3.13
106 | 582 | 0.801 | 3.14
107 | 582 | 0.801 | 3.14
107 | 583 | 0.801 | 3.15
107 | 582 | 0.801 | 3.16
108 | 582 | 0.801 | 3.16
108 | 582 | 0.801 | 3.17
108 | 583 | 0.801 | 3.17
108 | 583 | 0.801 | 3.18
109 | 582 | 0.801 | 3.19
109 | 582 | 0.801 | 3.19
109 | 582 | 0.801 | 3.2
110 | 580 | 0.801 | 3.2
110 | 580 | 0.801 | 3.21
110 | 580 | 0.801 | 3.21
111 | 578 | 0.801 | 3.22
111 | 578 | 0.801 | 3.23
111 | 578 | 0.801 | 3.23
111 | 578 | 0.801 | 3.24
112 | 577 | 0.801 | 3.24
112 | 577 | 0.801 | 3.25
112 | 577 | 0.801 | 3.26
113 | 577 | 0.801 | 3.26
113 | 577 | 0.801 | 3.27
113 | 577 | 0.801 | 3.27
113 | 575 | 0.801 | 3.28
114 | 575 | 0.801 | 3.28
114 | 575 | 0.801 | 3.29
114 | 575 | 0.801 | 3.3
115 | 575 | 0.801 | 3.3
115 | 573 | 0.801 | 3.31
115 | 573 | 0.801 | 3.31
115 | 573 | 0.801 | 3.32
116 | 573 | 0.801 | 3.33
116 | 573 | 0.801 | 3.33
116 | 573 | 0.801 | 3.34
117 | 573 | 0.801 | 3.34
117 | 573 | 0.801 | 3.35
117 | 572 | 0.801 | 3.35
118 | 573 | 0.801 | 3.36
118 | 573 | 0.801 | 3.37
118 | 572 | 0.801 | 3.37
118 | 572 | 0.801 | 3.38
119 | 570 | 0.801 | 3.38
119 | 572 | 0.801 | 3.39
119 | 570 | 0.801 | 3.4
120 | 570 | 0.801 | 3.4
120 | 570 | 0.801 | 3.41
120 | 568 | 0.801 | 3.41
120 | 568 | 0.801 | 3.42
121 | 568 | 0.801 | 3.42
121 | 567 | 0.801 | 3.43
121 | 567 | 0.801 | 3.44
122 | 568 | 0.801 | 3.44
122 | 568 | 0.801 | 3.45
122 | 568 | 0.801 | 3.45
122 | 570 | 0.801 | 3.46
123 | 570 | 0.801 | 3.47
123 | 570 | 0.801 | 3.47
123 | 572 | 0.801 | 3.48
124 | 572 | 0.801 | 3.48
124 | 573 | 0.801 | 3.49
124 | 573 | 0.801 | 3.49
125 | 573 | 0.801 | 3.5
125 | 574 | 0.801 | 3.51
125 | 575 | 0.801 | 3.51
125 | 575 | 0.801 | 3.52
126 | 575 | 0.801 | 3.52
126 | 575 | 0.801 | 3.53
126 | 575 | 0.801 | 3.54
127 | 573 | 0.801 | 3.54
127 | 573 | 0.801 | 3.55
127 | 573 | 0.801 | 3.55
127 | 572 | 0.801 | 3.56
128 | 573 | 0.801 | 3.57
128 | 572 | 0.801 | 3.57
128 | 572 | 0.801 | 3.58
129 | 572 | 0.801 | 3.58
129 | 572 | 0.801 | 3.59
129 | 572 | 0.801 | 3.59
130 | 572 | 0.801 | 3.6
130 | 572 | 0.801 | 3.61
130 | 572 | 0.801 | 3.61
130 | 572 | 0.801 | 3.62
131 | 572 | 0.801 | 3.62
131 | 572 | 0.801 | 3.63
131 | 573 | 0.801 | 3.64
132 | 573 | 0.801 | 3.64
132 | 573 | 0.801 | 3.65
132 | 573 | 0.801 | 3.65
132 | 575 | 0.801 | 3.66
133 | 575 | 0.801 | 3.66
133 | 575 | 0.801 | 3.67
133 | 575 | 0.801 | 3.68
134 | 575 | 0.801 | 3.68
134 | 575 | 0.801 | 3.69
134 | 575 | 0.801 | 3.69
134 | 575 | 0.801 | 3.7
135 | 575 | 0.801 | 3.71
135 | 575 | 0.801 | 3.71
135 | 575 | 0.801 | 3.72
136 | 575 | 0.801 | 3.72
136 | 575 | 0.801 | 3.73
136 | 575 | 0.801 | 3.73
137 | 575 | 0.801 | 3.74
137 | 575 | 0.801 | 3.75
137 | 574 | 0.801 | 3.75
137 | 573 | 0.801 | 3.76
138 | 573 | 0.801 | 3.76
138 | 573 | 0.801 | 3.77
138 | 573 | 0.801 | 3.78
139 | 572 | 0.801 | 3.78
139 | 570 | 0.801 | 3.79
139 | 570 | 0.801 | 3.79
139 | 568 | 0.801 | 3.8
140 | 568 | 0.801 | 3.8
140 | 568 | 0.801 | 3.81
140 | 568 | 0.801 | 3.82
141 | 568 | 0.801 | 3.82
141 | 567 | 0.801 | 3.83
141 | 568 | 0.801 | 3.83
141 | 568 | 0.801 | 3.84
142 | 568 | 0.801 | 3.85
142 | 568 | 0.801 | 3.85
142 | 568 | 0.801 | 3.86
143 | 567 | 0.801 | 3.86
143 | 568 | 0.801 | 3.87
143 | 567 | 0.801 | 3.88
144 | 568 | 0.801 | 3.88
144 | 568 | 0.801 | 3.89
144 | 568 | 0.801 | 3.89
144 | 568 | 0.801 | 3.9
145 | 569 | 0.801 | 3.9
145 | 570 | 0.801 | 3.91
145 | 570 | 0.801 | 3.92
146 | 571 | 0.801 | 3.92
146 | 572 | 0.801 | 3.93
146 | 572 | 0.801 | 3.93
146 | 572 | 0.801 | 3.94
147 | 573 | 0.801 | 3.95
147 | 573 | 0.801 | 3.95
147 | 573 | 0.801 | 3.96
148 | 573 | 0.801 | 3.96
148 | 573 | 0.801 | 3.97
148 | 573 | 0.801 | 3.97
149 | 573 | 0.801 | 3.98
149 | 573 | 0.801 | 3.99
149 | 574 | 0.801 | 3.99
149 | 575 | 0.801 | 4
150 | 575 | 0.801 | 4
150 | 575 | 0.801 | 4.01
150 | 575 | 0.801 | 4.02
151 | 575 | 0.801 | 4.02
151 | 575 | 0.801 | 4.03
151 | 575 | 0.801 | 4.03
151 | 577 | 0.801 | 4.04
152 | 577 | 0.801 | 4.04
152 | 577 | 0.801 | 4.05
152 | 577 | 0.801 | 4.06
153 | 577 | 0.801 | 4.06
153 | 577 | 0.801 | 4.07
153 | 577 | 0.801 | 4.07
153 | 576 | 0.801 | 4.08
154 | 575 | 0.801 | 4.09
154 | 575 | 0.801 | 4.09
154 | 575 | 0.801 | 4.1
155 | 575 | 0.801 | 4.1
155 | 575 | 0.801 | 4.11
155 | 575 | 0.801 | 4.11
156 | 573 | 0.801 | 4.12
156 | 573 | 0.801 | 4.13
156 | 573 | 0.801 | 4.13
156 | 574 | 0.801 | 4.14
157 | 575 | 0.801 | 4.14
157 | 575 | 0.801 | 4.15
157 | 575 | 0.801 | 4.16
158 | 575 | 0.801 | 4.16
158 | 575 | 0.801 | 4.17
158 | 575 | 0.801 | 4.17
158 | 575 | 0.801 | 4.18
159 | 575 | 0.801 | 4.19
159 | 577 | 0.801 | 4.19
159 | 575 | 0.801 | 4.2
160 | 575 | 0.801 | 4.2
160 | 575 | 0.801 | 4.21
160 | 575 | 0.801 | 4.21
160 | 575 | 0.801 | 4.22
161 | 575 | 0.801 | 4.23
161 | 575 | 0.801 | 4.23
161 | 575 | 0.801 | 4.24
162 | 575 | 0.801 | 4.24
162 | 575 | 0.801 | 4.25
162 | 575 | 0.801 | 4.26
163 | 575 | 0.801 | 4.26
163 | 575 | 0.801 | 4.27
163 | 575 | 0.801 | 4.27
163 | 575 | 0.801 | 4.28
164 | 575 | 0.801 | 4.28
164 | 575 | 0.801 | 4.29
164 | 573 | 0.801 | 4.3
165 | 573 | 0.801 | 4.3
165 | 573 | 0.801 | 4.31
165 | 573 | 0.801 | 4.31
165 | 573 | 0.801 | 4.32
166 | 573 | 0.801 | 4.33
166 | 575 | 0.801 | 4.33
166 | 575 | 0.801 | 4.34
167 | 575 | 0.801 | 4.34
167 | 575 | 0.801 | 4.35
167 | 575 | 0.801 | 4.35
168 | 575 | 0.801 | 4.36
168 | 575 | 0.801 | 4.37
168 | 575 | 0.801 | 4.37
168 | 574 | 0.801 | 4.38
169 | 575 | 0.801 | 4.38
169 | 573 | 0.801 | 4.39
169 | 574 | 0.801 | 4.4
170 | 573 | 0.801 | 4.4
170 | 573 | 0.801 | 4.41
170 | 573 | 0.801 | 4.41
170 | 573 | 0.801 | 4.42
171 | 573 | 0.801 | 4.42
171 | 573 | 0.801 | 4.43
171 | 573 | 0.801 | 4.44
172 | 573 | 0.801 | 4.44
172 | 573 | 0.801 | 4.45
172 | 573 | 0.801 | 4.45
172 | 573 | 0.801 | 4.46
173 | 573 | 0.801 | 4.47
173 | 573 | 0.801 | 4.47
173 | 573 | 0.801 | 4.48
174 | 573 | 0.801 | 4.48
174 | 573 | 0.801 | 4.49
174 | 573 | 0.801 | 4.49
175 | 573 | 0.801 | 4.5
175 | 573 | 0.801 | 4.51
175 | 573 | 0.801 | 4.51
175 | 573 | 0.801 | 4.52
176 | 572 | 0.801 | 4.52
176 | 572 | 0.801 | 4.53
176 | 571 | 0.801 | 4.54
177 | 572 | 0.801 | 4.54
177 | 570 | 0.801 | 4.55
177 | 570 | 0.801 | 4.55
177 | 568 | 0.801 | 4.56
178 | 569 | 0.801 | 4.57
178 | 569 | 0.801 | 4.57
178 | 570 | 0.801 | 4.58
179 | 568 | 0.801 | 4.58
179 | 568 | 0.801 | 4.59
179 | 567 | 0.801 | 4.59
180 | 567 | 0.801 | 4.6
180 | 567 | 0.801 | 4.61
180 | 566 | 0.801 | 4.61
180 | 566 | 0.801 | 4.62
181 | 567 | 0.801 | 4.62
181 | 567 | 0.801 | 4.63
181 | 566 | 0.801 | 4.64
182 | 567 | 0.801 | 4.64
182 | 565 | 0.801 | 4.65
182 | 565 | 0.801 | 4.65
182 | 565 | 0.801 | 4.66
183 | 563 | 0.801 | 4.66
183 | 562 | 0.801 | 4.67
183 | 561 | 0.801 | 4.68
184 | 560 | 0.801 | 4.68
184 | 558 | 0.801 | 4.69
184 | 557 | 0.801 | 4.69
184 | 555 | 0.801 | 4.7
185 | 553 | 0.801 | 4.71
185 | 552 | 0.801 | 4.71
185 | 550 | 0.801 | 4.72
186 | 550 | 0.801 | 4.72
186 | 548 | 0.801 | 4.73
186 | 547 | 0.801 | 4.73
187 | 547 | 0.801 | 4.74
187 | 545 | 0.801 | 4.75
187 | 545 | 0.801 | 4.75
187 | 543 | 0.801 | 4.76
188 | 539 | 0.801 | 4.76
188 | 537 | 0.801 | 4.77
188 | 533 | 0.801 | 4.78
189 | 528 | 0.801 | 4.78
189 | 523 | 0.801 | 4.79
189 | 517 | 0.801 | 4.79
189 | 511 | 0.801 | 4.8
190 | 503 | 0.801 | 4.8
190 | 498 | 0.801 | 4.81
190 | 492 | 0.801 | 4.82
191 | 486 | 0.801 | 4.82
191 | 482 | 0.801 | 4.83
191 | 478 | 0.801 | 4.83
191 | 475 | 0.801 | 4.84
192 | 472 | 0.801 | 4.85
192 | 470 | 0.801 | 4.85
192 | 468 | 0.801 | 4.86
193 | 464 | 0.801 | 4.86
193 | 459 | 0.801 | 4.87
193 | 453 | 0.801 | 4.88
194 | 447 | 0.801 | 4.88
194 | 440 | 0.801 | 4.89
194 | 428 | 0.801 | 4.89
194 | 418 | 0.801 | 4.9
195 | 406 | 0.801 | 4.9
195 | 392 | 0.801 | 4.91
195 | 372 | 0.801 | 4.92
196 | 356 | 0.801 | 4.92
196 | 342 | 0.801 | 4.93
196 | 329 | 0.801 | 4.93
196 | 314 | 0.801 | 4.94
197 | 25 | 0.801 | 4.95