## Tração_06_C
Position (mm) | Force (N) | Strain (%) | Time (min) | D (mm) | L0 (mm)
0 | -1.67 | 0.0377 | 0.00315 | 8.5 | 50
0 | -1.67 | 0.0377 | 0.00427
0.00377 | -0.381 | 0.0393 | 0.00539
0.00995 | 3.26 | 0.0433 | 0.00651
0.0155 | 5.42 | 0.0475 | 0.00763
0.0214 | 8.33 | 0.0516 | 0.00875
0.0278 | 11.5 | 0.0557 | 0.00986
0.0331 | 14.3 | 0.0599 | 0.011
0.0383 | 16.7 | 0.0638 | 0.0121
0.0437 | 20 | 0.0682 | 0.0132
0.0494 | 22 | 0.0723 | 0.0143
0.0554 | 25 | 0.0766 | 0.0155
0.0608 | 26.7 | 0.0806 | 0.0166
0.0671 | 30 | 0.0848 | 0.0177
0.0724 | 32.4 | 0.0889 | 0.0188
0.0777 | 35 | 0.093 | 0.0199
0.0831 | 36.7 | 0.097 | 0.0211
0.0893 | 38.9 | 0.101 | 0.0222
0.0946 | 41.7 | 0.105 | 0.0233
0.0999 | 43.3 | 0.109 | 0.0244
0.105 | 46.7 | 0.113 | 0.0255
0.112 | 48.3 | 0.117 | 0.0266
0.117 | 51.4 | 0.121 | 0.0278
0.122 | 53.3 | 0.125 | 0.0289
0.128 | 55.7 | 0.129 | 0.03
0.133 | 58.3 | 0.134 | 0.0311
0.139 | 60 | 0.138 | 0.0322
0.145 | 63.3 | 0.142 | 0.0334
0.15 | 65 | 0.146 | 0.0345
0.156 | 66.7 | 0.15 | 0.0356
0.161 | 68.7 | 0.154 | 0.0367
0.168 | 71.7 | 0.158 | 0.0378
0.173 | 73.3 | 0.162 | 0.039
0.178 | 76.7 | 0.166 | 0.0401
0.184 | 78.3 | 0.17 | 0.0412
0.19 | 80 | 0.174 | 0.0423
0.194 | 81.7 | 0.178 | 0.0434
0.201 | 85 | 0.183 | 0.0445
0.206 | 86.7 | 0.187 | 0.0457
0.212 | 88.3 | 0.191 | 0.0468
0.217 | 90 | 0.195 | 0.0479
0.223 | 91.7 | 0.199 | 0.049
0.229 | 94.7 | 0.203 | 0.0501
0.234 | 96.7 | 0.207 | 0.0513
0.24 | 98.3 | 0.211 | 0.0524
0.246 | 100 | 0.215 | 0.0535
0.251 | 102 | 0.219 | 0.0546
0.257 | 104 | 0.223 | 0.0557
0.262 | 107 | 0.227 | 0.0569
0.268 | 108 | 0.231 | 0.058
0.273 | 110 | 0.235 | 0.0591
0.279 | 112 | 0.239 | 0.0602
0.285 | 115 | 0.243 | 0.0613
0.29 | 117 | 0.247 | 0.0624
0.295 | 118 | 0.251 | 0.0636
0.302 | 120 | 0.255 | 0.0647
0.307 | 122 | 0.259 | 0.0658
0.312 | 125 | 0.263 | 0.0669
0.318 | 127 | 0.267 | 0.068
0.324 | 128 | 0.271 | 0.0692
0.329 | 130 | 0.275 | 0.0703
0.335 | 132 | 0.279 | 0.0714
0.341 | 135 | 0.283 | 0.0725
0.346 | 137 | 0.287 | 0.0736
0.352 | 138 | 0.291 | 0.0748
0.357 | 140 | 0.295 | 0.0759
0.363 | 142 | 0.299 | 0.077
0.368 | 143 | 0.303 | 0.0781
0.374 | 145 | 0.307 | 0.0792
0.38 | 147 | 0.311 | 0.0803
0.385 | 150 | 0.315 | 0.0815
0.391 | 151 | 0.319 | 0.0826
0.397 | 153 | 0.323 | 0.0837
0.402 | 155 | 0.327 | 0.0848
0.407 | 157 | 0.331 | 0.0859
0.414 | 158 | 0.336 | 0.0871
0.419 | 160 | 0.34 | 0.0882
0.424 | 162 | 0.344 | 0.0893
0.43 | 163 | 0.348 | 0.0904
0.436 | 167 | 0.352 | 0.0915
0.441 | 167 | 0.355 | 0.0927
0.447 | 169 | 0.36 | 0.0938
0.452 | 172 | 0.364 | 0.0949
0.458 | 173 | 0.368 | 0.096
0.464 | 175 | 0.372 | 0.0971
0.469 | 177 | 0.376 | 0.0982
0.475 | 178 | 0.38 | 0.0994
0.48 | 180 | 0.384 | 0.1
0.486 | 182 | 0.388 | 0.102
0.491 | 183 | 0.392 | 0.103
0.497 | 186 | 0.396 | 0.104
0.503 | 188 | 0.4 | 0.105
0.508 | 190 | 0.404 | 0.106
0.514 | 190 | 0.408 | 0.107
0.52 | 193 | 0.412 | 0.108
0.525 | 195 | 0.416 | 0.109
0.53 | 197 | 0.42 | 0.111
0.536 | 198 | 0.424 | 0.112
0.542 | 200 | 0.428 | 0.113
0.547 | 202 | 0.432 | 0.114
0.553 | 203 | 0.436 | 0.115
0.559 | 205 | 0.441 | 0.116
0.564 | 207 | 0.444 | 0.117
0.57 | 208 | 0.449 | 0.118
0.576 | 210 | 0.453 | 0.12
0.581 | 212 | 0.457 | 0.121
0.586 | 213 | 0.461 | 0.122
0.592 | 215 | 0.465 | 0.123
0.598 | 217 | 0.469 | 0.124
0.603 | 220 | 0.473 | 0.125
0.609 | 220 | 0.477 | 0.126
0.615 | 223 | 0.481 | 0.127
0.62 | 223 | 0.485 | 0.128
0.626 | 225 | 0.489 | 0.13
0.632 | 228 | 0.493 | 0.131
0.637 | 228 | 0.497 | 0.132
0.642 | 232 | 0.502 | 0.133
0.649 | 232 | 0.506 | 0.134
0.654 | 235 | 0.51 | 0.135
0.659 | 235 | 0.514 | 0.136
0.665 | 238 | 0.518 | 0.137
0.671 | 240 | 0.522 | 0.139
0.676 | 242 | 0.526 | 0.14
0.681 | 242 | 0.53 | 0.141
0.688 | 242 | 0.534 | 0.142
0.693 | 245 | 0.538 | 0.143
0.698 | 245 | 0.542 | 0.144
0.704 | 248 | 0.547 | 0.145
0.71 | 250 | 0.551 | 0.146
0.715 | 252 | 0.554 | 0.147
0.721 | 253 | 0.559 | 0.149
0.727 | 255 | 0.563 | 0.15
0.732 | 258 | 0.567 | 0.151
0.738 | 258 | 0.571 | 0.152
0.743 | 260 | 0.575 | 0.153
0.749 | 262 | 0.579 | 0.154
0.754 | 263 | 0.584 | 0.155
0.76 | 264 | 0.588 | 0.156
0.766 | 267 | 0.592 | 0.158
0.771 | 268 | 0.596 | 0.159
0.776 | 269 | 0.6 | 0.16
0.783 | 270 | 0.604 | 0.161
0.788 | 273 | 0.608 | 0.162
0.794 | 273 | 0.612 | 0.163
0.799 | 275 | 0.617 | 0.164
0.805 | 277 | 0.621 | 0.165
0.81 | 278 | 0.625 | 0.166
0.816 | 280 | 0.629 | 0.168
0.822 | 282 | 0.633 | 0.169
0.827 | 283 | 0.637 | 0.17
0.833 | 285 | 0.642 | 0.171
0.839 | 287 | 0.646 | 0.172
0.844 | 288 | 0.65 | 0.173
0.849 | 290 | 0.654 | 0.174
0.855 | 292 | 0.658 | 0.175
0.861 | 293 | 0.663 | 0.177
0.866 | 294 | 0.667 | 0.178
0.872 | 296 | 0.671 | 0.179
0.878 | 297 | 0.675 | 0.18
0.883 | 298 | 0.679 | 0.181
0.889 | 300 | 0.684 | 0.182
0.894 | 302 | 0.688 | 0.183
0.9 | 303 | 0.692 | 0.184
0.905 | 305 | 0.696 | 0.186
0.911 | 306 | 0.701 | 0.187
0.917 | 308 | 0.705 | 0.188
0.922 | 308 | 0.709 | 0.189
0.928 | 310 | 0.713 | 0.19
0.933 | 312 | 0.717 | 0.191
0.939 | 313 | 0.722 | 0.192
0.945 | 315 | 0.726 | 0.193
0.95 | 316 | 0.73 | 0.194
0.956 | 317 | 0.735 | 0.196
0.961 | 318 | 0.739 | 0.197
0.967 | 320 | 0.743 | 0.198
0.972 | 322 | 0.747 | 0.199
0.978 | 323 | 0.752 | 0.2
0.984 | 325 | 0.756 | 0.201
0.989 | 327 | 0.76 | 0.202
0.995 | 327 | 0.764 | 0.203
1 | 328 | 0.769 | 0.205
1.01 | 330 | 0.773 | 0.206
1.01 | 332 | 0.777 | 0.207
1.02 | 333 | 0.781 | 0.208
1.02 | 335 | 0.786 | 0.209
1.03 | 337 | 0.79 | 0.21
1.03 | 337 | 0.794 | 0.211
1.05 | 340 | 0.801 | 0.213
1.05 | 340 | 0.801 | 0.213
1.05 | 342 | 0.801 | 0.215
1.06 | 342 | 0.801 | 0.216
1.06 | 343 | 0.801 | 0.217
1.07 | 345 | 0.801 | 0.218
1.07 | 347 | 0.801 | 0.219
1.08 | 347 | 0.801 | 0.22
1.09 | 348 | 0.801 | 0.221
1.09 | 350 | 0.801 | 0.222
1.1 | 352 | 0.801 | 0.224
1.1 | 353 | 0.801 | 0.225
1.11 | 354 | 0.801 | 0.226
1.11 | 356 | 0.801 | 0.227
1.12 | 357 | 0.801 | 0.228
1.12 | 358 | 0.801 | 0.229
1.13 | 360 | 0.801 | 0.23
1.13 | 362 | 0.801 | 0.232
1.14 | 362 | 0.801 | 0.233
1.15 | 363 | 0.801 | 0.234
1.15 | 365 | 0.801 | 0.235
1.16 | 367 | 0.801 | 0.236
1.16 | 367 | 0.801 | 0.237
1.17 | 368 | 0.801 | 0.238
1.17 | 370 | 0.801 | 0.239
1.18 | 372 | 0.801 | 0.241
1.19 | 372 | 0.801 | 0.242
1.19 | 373 | 0.801 | 0.243
1.2 | 375 | 0.801 | 0.244
1.2 | 377 | 0.801 | 0.245
1.21 | 377 | 0.801 | 0.246
1.21 | 378 | 0.801 | 0.247
1.22 | 380 | 0.801 | 0.248
1.23 | 382 | 0.801 | 0.25
1.23 | 383 | 0.801 | 0.251
1.24 | 383 | 0.801 | 0.252
1.24 | 385 | 0.801 | 0.253
1.25 | 387 | 0.801 | 0.254
1.25 | 388 | 0.801 | 0.255
1.26 | 388 | 0.801 | 0.256
1.26 | 390 | 0.801 | 0.257
1.27 | 391 | 0.801 | 0.259
1.28 | 390 | 0.801 | 0.26
1.28 | 392 | 0.801 | 0.261
1.29 | 392 | 0.801 | 0.262
1.29 | 393 | 0.801 | 0.263
1.3 | 395 | 0.801 | 0.264
1.3 | 395 | 0.801 | 0.265
1.31 | 397 | 0.801 | 0.266
1.32 | 398 | 0.801 | 0.268
1.32 | 400 | 0.801 | 0.269
1.33 | 402 | 0.801 | 0.27
1.33 | 402 | 0.801 | 0.271
1.34 | 403 | 0.801 | 0.272
1.34 | 404 | 0.801 | 0.273
1.35 | 405 | 0.801 | 0.274
1.35 | 407 | 0.801 | 0.275
1.36 | 407 | 0.801 | 0.277
1.37 | 408 | 0.801 | 0.278
1.37 | 410 | 0.801 | 0.279
1.38 | 410 | 0.801 | 0.28
1.38 | 412 | 0.801 | 0.281
1.39 | 413 | 0.801 | 0.282
1.4 | 413 | 0.801 | 0.283
1.4 | 415 | 0.801 | 0.284
1.41 | 417 | 0.801 | 0.286
1.41 | 418 | 0.801 | 0.287
1.42 | 418 | 0.801 | 0.288
1.42 | 420 | 0.801 | 0.289
1.43 | 421 | 0.801 | 0.29
1.43 | 422 | 0.801 | 0.291
1.44 | 423 | 0.801 | 0.292
1.45 | 423 | 0.801 | 0.293
1.45 | 425 | 0.801 | 0.295
1.46 | 427 | 0.801 | 0.296
1.46 | 427 | 0.801 | 0.297
1.47 | 428 | 0.801 | 0.298
1.47 | 430 | 0.801 | 0.299
1.48 | 430 | 0.801 | 0.3
1.48 | 432 | 0.801 | 0.301
1.49 | 432 | 0.801 | 0.302
1.5 | 433 | 0.801 | 0.304
1.5 | 435 | 0.801 | 0.305
1.51 | 435 | 0.801 | 0.306
1.51 | 437 | 0.801 | 0.307
1.52 | 438 | 0.801 | 0.308
1.52 | 438 | 0.801 | 0.309
1.53 | 440 | 0.801 | 0.31
1.54 | 440 | 0.801 | 0.311
1.54 | 442 | 0.801 | 0.313
1.55 | 442 | 0.801 | 0.314
1.55 | 443 | 0.801 | 0.315
1.56 | 443 | 0.801 | 0.316
1.56 | 445 | 0.801 | 0.317
1.57 | 447 | 0.801 | 0.318
1.57 | 447 | 0.801 | 0.319
1.58 | 448 | 0.801 | 0.321
1.59 | 448 | 0.801 | 0.322
1.59 | 450 | 0.801 | 0.323
1.6 | 452 | 0.801 | 0.324
1.6 | 452 | 0.801 | 0.325
1.61 | 453 | 0.801 | 0.326
1.61 | 453 | 0.801 | 0.327
1.62 | 455 | 0.801 | 0.328
1.63 | 457 | 0.801 | 0.33
1.63 | 457 | 0.801 | 0.331
1.64 | 458 | 0.801 | 0.332
1.64 | 458 | 0.801 | 0.333
1.65 | 460 | 0.801 | 0.334
1.65 | 460 | 0.801 | 0.335
1.66 | 462 | 0.801 | 0.336
1.67 | 462 | 0.801 | 0.337
1.67 | 463 | 0.801 | 0.339
1.68 | 463 | 0.801 | 0.34
1.68 | 465 | 0.801 | 0.341
1.69 | 465 | 0.801 | 0.342
1.69 | 467 | 0.801 | 0.343
1.7 | 467 | 0.801 | 0.344
1.7 | 468 | 0.801 | 0.345
1.71 | 470 | 0.801 | 0.346
1.72 | 470 | 0.801 | 0.348
1.72 | 472 | 0.801 | 0.349
1.73 | 473 | 0.801 | 0.35
1.73 | 473 | 0.801 | 0.351
1.74 | 474 | 0.801 | 0.352
1.74 | 475 | 0.801 | 0.353
1.75 | 477 | 0.801 | 0.354
1.76 | 477 | 0.801 | 0.355
1.76 | 478 | 0.801 | 0.357
1.77 | 478 | 0.801 | 0.358
1.77 | 480 | 0.801 | 0.359
1.78 | 480 | 0.801 | 0.36
1.78 | 482 | 0.801 | 0.361
1.79 | 482 | 0.801 | 0.362
1.79 | 483 | 0.801 | 0.363
1.8 | 483 | 0.801 | 0.364
1.81 | 485 | 0.801 | 0.366
1.81 | 485 | 0.801 | 0.367
1.82 | 487 | 0.801 | 0.368
1.82 | 487 | 0.801 | 0.369
1.83 | 488 | 0.801 | 0.37
1.83 | 488 | 0.801 | 0.371
1.84 | 489 | 0.801 | 0.372
1.85 | 490 | 0.801 | 0.373
1.85 | 490 | 0.801 | 0.375
1.86 | 492 | 0.801 | 0.376
1.86 | 492 | 0.801 | 0.377
1.87 | 493 | 0.801 | 0.378
1.87 | 493 | 0.801 | 0.379
1.88 | 495 | 0.801 | 0.38
1.89 | 495 | 0.801 | 0.381
1.89 | 497 | 0.801 | 0.382
1.9 | 497 | 0.801 | 0.384
1.9 | 498 | 0.801 | 0.385
1.91 | 498 | 0.801 | 0.386
1.91 | 500 | 0.801 | 0.387
1.92 | 500 | 0.801 | 0.388
1.92 | 501 | 0.801 | 0.389
1.93 | 502 | 0.801 | 0.39
1.94 | 502 | 0.801 | 0.391
1.94 | 503 | 0.801 | 0.393
1.95 | 503 | 0.801 | 0.394
1.95 | 504 | 0.801 | 0.395
1.96 | 505 | 0.801 | 0.396
1.96 | 506 | 0.801 | 0.397
1.97 | 507 | 0.801 | 0.398
1.97 | 507 | 0.801 | 0.399
1.98 | 508 | 0.801 | 0.401
1.99 | 508 | 0.801 | 0.402
1.99 | 510 | 0.801 | 0.403
2 | 510 | 0.801 | 0.404
2 | 510 | 0.801 | 0.405
2.01 | 512 | 0.801 | 0.406
2.01 | 513 | 0.801 | 0.407
2.02 | 513 | 0.801 | 0.408
2.03 | 513 | 0.801 | 0.41
2.03 | 515 | 0.801 | 0.411
2.04 | 515 | 0.801 | 0.412
2.04 | 517 | 0.801 | 0.413
2.05 | 517 | 0.801 | 0.414
2.05 | 518 | 0.801 | 0.415
2.06 | 518 | 0.801 | 0.416
2.06 | 520 | 0.801 | 0.417
2.07 | 520 | 0.801 | 0.419
2.08 | 520 | 0.801 | 0.42
2.08 | 522 | 0.801 | 0.421
2.09 | 522 | 0.801 | 0.422
2.09 | 523 | 0.801 | 0.423
2.1 | 523 | 0.801 | 0.424
2.1 | 523 | 0.801 | 0.425
2.11 | 525 | 0.801 | 0.426
2.12 | 525 | 0.801 | 0.428
2.12 | 527 | 0.801 | 0.429
2.13 | 527 | 0.801 | 0.43
2.13 | 528 | 0.801 | 0.431
2.14 | 528 | 0.801 | 0.432
2.14 | 528 | 0.801 | 0.433
2.15 | 530 | 0.801 | 0.434
2.15 | 530 | 0.801 | 0.435
2.16 | 531 | 0.801 | 0.437
2.17 | 532 | 0.801 | 0.438
2.17 | 532 | 0.801 | 0.439
2.18 | 533 | 0.801 | 0.44
2.18 | 533 | 0.801 | 0.441
2.19 | 533 | 0.801 | 0.442
2.19 | 535 | 0.801 | 0.443
2.2 | 535 | 0.801 | 0.444
2.21 | 535 | 0.801 | 0.446
2.21 | 537 | 0.801 | 0.447
2.22 | 537 | 0.801 | 0.448
2.22 | 538 | 0.801 | 0.449
2.23 | 538 | 0.801 | 0.45
2.23 | 539 | 0.801 | 0.451
2.24 | 540 | 0.801 | 0.452
2.25 | 540 | 0.801 | 0.453
2.25 | 540 | 0.801 | 0.455
2.26 | 542 | 0.801 | 0.456
2.26 | 542 | 0.801 | 0.457
2.27 | 543 | 0.801 | 0.459
2.27 | 543 | 0.801 | 0.459
2.28 | 543 | 0.801 | 0.46
2.34 | 556 | 0.801 | 0.462
2.41 | 580 | 0.801 | 0.463
2.48 | 597 | 0.801 | 0.465
2.55 | 611 | 0.801 | 0.466
2.62 | 626 | 0.801 | 0.467
2.68 | 637 | 0.801 | 0.469
2.75 | 649 | 0.801 | 0.47
2.82 | 658 | 0.801 | 0.471
2.89 | 667 | 0.801 | 0.473
2.96 | 675 | 0.801 | 0.474
3.03 | 683 | 0.801 | 0.475
3.09 | 690 | 0.801 | 0.477
3.16 | 697 | 0.801 | 0.478
3.23 | 703 | 0.801 | 0.48
3.3 | 709 | 0.801 | 0.481
3.37 | 714 | 0.801 | 0.482
3.43 | 721 | 0.801 | 0.484
3.5 | 725 | 0.801 | 0.485
3.57 | 730 | 0.801 | 0.486
3.64 | 734 | 0.801 | 0.488
3.71 | 738 | 0.801 | 0.489
3.77 | 742 | 0.801 | 0.49
3.84 | 745 | 0.801 | 0.492
3.91 | 749 | 0.801 | 0.493
3.98 | 752 | 0.801 | 0.495
4.05 | 756 | 0.801 | 0.496
4.11 | 760 | 0.801 | 0.497
4.18 | 762 | 0.801 | 0.499
4.25 | 765 | 0.801 | 0.5
4.32 | 768 | 0.801 | 0.501
4.39 | 770 | 0.801 | 0.503
4.46 | 773 | 0.801 | 0.504
4.53 | 775 | 0.801 | 0.505
4.59 | 778 | 0.801 | 0.507
4.66 | 780 | 0.801 | 0.508
4.73 | 782 | 0.801 | 0.51
4.8 | 785 | 0.801 | 0.511
4.87 | 787 | 0.801 | 0.512
4.93 | 788 | 0.801 | 0.514
5 | 791 | 0.801 | 0.515
5.07 | 793 | 0.801 | 0.516
5.14 | 795 | 0.801 | 0.518
5.21 | 797 | 0.801 | 0.519
5.28 | 798 | 0.801 | 0.521
5.34 | 800 | 0.801 | 0.522
5.41 | 802 | 0.801 | 0.523
5.48 | 803 | 0.801 | 0.525
5.55 | 803 | 0.801 | 0.526
5.62 | 805 | 0.801 | 0.527
5.69 | 807 | 0.801 | 0.529
5.75 | 808 | 0.801 | 0.53
5.82 | 809 | 0.801 | 0.531
5.89 | 810 | 0.801 | 0.533
5.96 | 812 | 0.801 | 0.534
6.03 | 813 | 0.801 | 0.536
6.09 | 813 | 0.801 | 0.537
6.16 | 815 | 0.801 | 0.538
6.23 | 817 | 0.801 | 0.54
6.3 | 817 | 0.801 | 0.541
6.37 | 817 | 0.801 | 0.542
6.44 | 818 | 0.801 | 0.544
6.5 | 819 | 0.801 | 0.545
6.57 | 820 | 0.801 | 0.546
6.64 | 822 | 0.801 | 0.548
6.71 | 822 | 0.801 | 0.549
6.78 | 823 | 0.801 | 0.551
6.85 | 823 | 0.801 | 0.552
6.91 | 823 | 0.801 | 0.553
6.98 | 825 | 0.801 | 0.555
7.05 | 825 | 0.801 | 0.556
7.12 | 825 | 0.801 | 0.557
7.19 | 827 | 0.801 | 0.559
7.25 | 827 | 0.801 | 0.56
7.32 | 827 | 0.801 | 0.561
7.39 | 828 | 0.801 | 0.563
7.46 | 828 | 0.801 | 0.564
7.53 | 828 | 0.801 | 0.566
7.6 | 829 | 0.801 | 0.567
7.67 | 830 | 0.801 | 0.568
7.73 | 830 | 0.801 | 0.57
7.8 | 830 | 0.801 | 0.571
7.87 | 830 | 0.801 | 0.572
7.94 | 832 | 0.801 | 0.574
8.01 | 832 | 0.801 | 0.575
8.07 | 832 | 0.801 | 0.576
8.14 | 832 | 0.801 | 0.578
8.21 | 832 | 0.801 | 0.579
8.28 | 832 | 0.801 | 0.581
8.35 | 832 | 0.801 | 0.582
8.41 | 832 | 0.801 | 0.583
8.48 | 833 | 0.801 | 0.585
8.55 | 833 | 0.801 | 0.586
8.62 | 833 | 0.801 | 0.587
8.69 | 833 | 0.801 | 0.589
8.76 | 833 | 0.801 | 0.59
8.83 | 833 | 0.801 | 0.591
8.89 | 833 | 0.801 | 0.593
8.96 | 833 | 0.801 | 0.594
9.03 | 833 | 0.801 | 0.596
9.1 | 833 | 0.801 | 0.597
9.16 | 833 | 0.801 | 0.598
9.23 | 833 | 0.801 | 0.6
9.3 | 833 | 0.801 | 0.601
9.37 | 833 | 0.801 | 0.602
9.44 | 834 | 0.801 | 0.604
9.51 | 833 | 0.801 | 0.605
9.57 | 835 | 0.801 | 0.606
9.64 | 835 | 0.801 | 0.608
9.71 | 835 | 0.801 | 0.609
9.78 | 835 | 0.801 | 0.611
9.85 | 835 | 0.801 | 0.612
9.92 | 835 | 0.801 | 0.613
9.99 | 835 | 0.801 | 0.615
10.1 | 835 | 0.801 | 0.616
10.1 | 835 | 0.801 | 0.617
10.2 | 835 | 0.801 | 0.619
10.3 | 835 | 0.801 | 0.62
10.3 | 835 | 0.801 | 0.621
10.4 | 835 | 0.801 | 0.623
10.5 | 835 | 0.801 | 0.624
10.5 | 835 | 0.801 | 0.626
10.6 | 835 | 0.801 | 0.627
10.7 | 835 | 0.801 | 0.628
10.7 | 835 | 0.801 | 0.63
10.8 | 835 | 0.801 | 0.631
10.9 | 835 | 0.801 | 0.632
10.9 | 835 | 0.801 | 0.634
11 | 835 | 0.801 | 0.635
11.1 | 835 | 0.801 | 0.637
11.1 | 835 | 0.801 | 0.638
11.2 | 835 | 0.801 | 0.639
11.3 | 835 | 0.801 | 0.641
11.3 | 835 | 0.801 | 0.642
11.4 | 835 | 0.801 | 0.643
11.5 | 835 | 0.801 | 0.645
11.6 | 835 | 0.801 | 0.646
11.6 | 835 | 0.801 | 0.647
11.7 | 835 | 0.801 | 0.649
11.8 | 835 | 0.801 | 0.65
11.8 | 835 | 0.801 | 0.652
11.9 | 835 | 0.801 | 0.653
12 | 835 | 0.801 | 0.654
12 | 835 | 0.801 | 0.656
12.1 | 835 | 0.801 | 0.657
12.2 | 835 | 0.801 | 0.658
12.2 | 835 | 0.801 | 0.66
12.3 | 835 | 0.801 | 0.661
12.4 | 835 | 0.801 | 0.662
12.4 | 835 | 0.801 | 0.664
12.5 | 835 | 0.801 | 0.665
12.6 | 833 | 0.801 | 0.667
12.6 | 835 | 0.801 | 0.668
12.7 | 833 | 0.801 | 0.669
12.8 | 835 | 0.801 | 0.671
12.8 | 835 | 0.801 | 0.672
12.9 | 835 | 0.801 | 0.673
13 | 835 | 0.801 | 0.675
13.1 | 835 | 0.801 | 0.676
13.1 | 835 | 0.801 | 0.677
13.2 | 835 | 0.801 | 0.679
13.3 | 835 | 0.801 | 0.68
13.3 | 833 | 0.801 | 0.682
13.4 | 835 | 0.801 | 0.683
13.5 | 833 | 0.801 | 0.684
13.5 | 833 | 0.801 | 0.686
13.6 | 833 | 0.801 | 0.687
13.7 | 835 | 0.801 | 0.688
13.7 | 833 | 0.801 | 0.69
13.8 | 833 | 0.801 | 0.691
13.9 | 833 | 0.801 | 0.692
13.9 | 833 | 0.801 | 0.694
14 | 833 | 0.801 | 0.695
14.1 | 833 | 0.801 | 0.697
14.1 | 833 | 0.801 | 0.698
14.2 | 833 | 0.801 | 0.699
14.3 | 833 | 0.801 | 0.701
14.4 | 833 | 0.801 | 0.702
14.4 | 833 | 0.801 | 0.703
14.5 | 833 | 0.801 | 0.705
14.6 | 833 | 0.801 | 0.706
14.6 | 833 | 0.801 | 0.707
14.7 | 833 | 0.801 | 0.709
14.8 | 833 | 0.801 | 0.71
14.8 | 833 | 0.801 | 0.712
14.9 | 833 | 0.801 | 0.713
15 | 833 | 0.801 | 0.714
15 | 833 | 0.801 | 0.716
15.1 | 833 | 0.801 | 0.717
15.2 | 832 | 0.801 | 0.718
15.2 | 833 | 0.801 | 0.72
15.3 | 833 | 0.801 | 0.721
15.4 | 833 | 0.801 | 0.722
15.4 | 833 | 0.801 | 0.724
15.5 | 833 | 0.801 | 0.725
15.6 | 833 | 0.801 | 0.727
15.6 | 833 | 0.801 | 0.728
15.7 | 833 | 0.801 | 0.729
15.8 | 833 | 0.801 | 0.731
15.9 | 833 | 0.801 | 0.732
15.9 | 833 | 0.801 | 0.733
16 | 833 | 0.801 | 0.735
16.1 | 833 | 0.801 | 0.736
16.1 | 833 | 0.801 | 0.737
16.2 | 832 | 0.801 | 0.739
16.3 | 832 | 0.801 | 0.74
16.3 | 832 | 0.801 | 0.742
16.4 | 833 | 0.801 | 0.743
16.5 | 832 | 0.801 | 0.744
16.5 | 832 | 0.801 | 0.746
16.6 | 833 | 0.801 | 0.747
16.7 | 832 | 0.801 | 0.748
16.7 | 832 | 0.801 | 0.75
16.8 | 832 | 0.801 | 0.751
16.9 | 832 | 0.801 | 0.753
16.9 | 832 | 0.801 | 0.754
17 | 832 | 0.801 | 0.755
17.1 | 832 | 0.801 | 0.757
17.1 | 832 | 0.801 | 0.758
17.2 | 832 | 0.801 | 0.759
17.3 | 832 | 0.801 | 0.761
17.4 | 832 | 0.801 | 0.762
17.4 | 832 | 0.801 | 0.763
17.5 | 832 | 0.801 | 0.765
17.6 | 832 | 0.801 | 0.766
17.6 | 832 | 0.801 | 0.768
17.7 | 832 | 0.801 | 0.769
17.8 | 832 | 0.801 | 0.77
17.8 | 832 | 0.801 | 0.772
17.9 | 832 | 0.801 | 0.773
18 | 832 | 0.801 | 0.774
18 | 832 | 0.801 | 0.776
18.1 | 832 | 0.801 | 0.777
18.2 | 832 | 0.801 | 0.778
18.2 | 832 | 0.801 | 0.78
18.3 | 830 | 0.801 | 0.781
18.4 | 832 | 0.801 | 0.783
18.4 | 832 | 0.801 | 0.784
18.5 | 830 | 0.801 | 0.785
18.6 | 832 | 0.801 | 0.787
18.6 | 830 | 0.801 | 0.788
18.7 | 832 | 0.801 | 0.789
18.8 | 830 | 0.801 | 0.791
18.9 | 831 | 0.801 | 0.792
18.9 | 830 | 0.801 | 0.793
19 | 830 | 0.801 | 0.795
19.1 | 830 | 0.801 | 0.796
19.1 | 830 | 0.801 | 0.798
19.2 | 830 | 0.801 | 0.799
19.3 | 830 | 0.801 | 0.8
19.3 | 830 | 0.801 | 0.802
19.4 | 832 | 0.801 | 0.803
19.5 | 830 | 0.801 | 0.804
19.5 | 830 | 0.801 | 0.806
19.6 | 832 | 0.801 | 0.807
19.7 | 830 | 0.801 | 0.808
19.7 | 832 | 0.801 | 0.81
19.8 | 832 | 0.801 | 0.811
19.9 | 832 | 0.801 | 0.813
19.9 | 830 | 0.801 | 0.814
20 | 830 | 0.801 | 0.815
20.1 | 830 | 0.801 | 0.817
20.2 | 830 | 0.801 | 0.818
20.2 | 830 | 0.801 | 0.819
20.3 | 831 | 0.801 | 0.821
20.4 | 830 | 0.801 | 0.822
20.4 | 830 | 0.801 | 0.823
20.5 | 830 | 0.801 | 0.825
20.6 | 830 | 0.801 | 0.826
20.6 | 830 | 0.801 | 0.828
20.7 | 830 | 0.801 | 0.829
20.8 | 830 | 0.801 | 0.83
20.8 | 830 | 0.801 | 0.832
20.9 | 830 | 0.801 | 0.833
21 | 830 | 0.801 | 0.834
21 | 830 | 0.801 | 0.836
21.1 | 830 | 0.801 | 0.837
21.2 | 830 | 0.801 | 0.838
21.2 | 830 | 0.801 | 0.84
21.3 | 830 | 0.801 | 0.841
21.4 | 830 | 0.801 | 0.843
21.4 | 830 | 0.801 | 0.844
21.5 | 830 | 0.801 | 0.845
21.6 | 830 | 0.801 | 0.847
21.7 | 830 | 0.801 | 0.848
21.7 | 830 | 0.801 | 0.849
21.8 | 829 | 0.801 | 0.851
21.9 | 830 | 0.801 | 0.852
21.9 | 828 | 0.801 | 0.853
22 | 828 | 0.801 | 0.855
22.1 | 830 | 0.801 | 0.856
22.1 | 828 | 0.801 | 0.858
22.2 | 829 | 0.801 | 0.859
22.3 | 830 | 0.801 | 0.86
22.3 | 832 | 0.801 | 0.862
22.4 | 833 | 0.801 | 0.863
22.5 | 833 | 0.801 | 0.864
22.5 | 830 | 0.801 | 0.866
22.6 | 830 | 0.801 | 0.867
22.7 | 830 | 0.801 | 0.869
22.7 | 830 | 0.801 | 0.87
22.8 | 828 | 0.801 | 0.871
22.9 | 829 | 0.801 | 0.873
22.9 | 828 | 0.801 | 0.874
23 | 828 | 0.801 | 0.875
23.1 | 828 | 0.801 | 0.877
23.2 | 828 | 0.801 | 0.878
23.2 | 828 | 0.801 | 0.879
23.3 | 828 | 0.801 | 0.881
23.4 | 830 | 0.801 | 0.882
23.4 | 828 | 0.801 | 0.884
23.5 | 828 | 0.801 | 0.885
23.6 | 828 | 0.801 | 0.886
23.6 | 828 | 0.801 | 0.888
23.7 | 828 | 0.801 | 0.889
23.8 | 828 | 0.801 | 0.89
23.8 | 828 | 0.801 | 0.892
23.9 | 828 | 0.801 | 0.893
24 | 828 | 0.801 | 0.894
24 | 828 | 0.801 | 0.896
24.1 | 827 | 0.801 | 0.897
24.2 | 828 | 0.801 | 0.899
24.2 | 828 | 0.801 | 0.9
24.3 | 828 | 0.801 | 0.901
24.4 | 828 | 0.801 | 0.903
24.4 | 828 | 0.801 | 0.904
24.5 | 827 | 0.801 | 0.905
24.6 | 828 | 0.801 | 0.907
24.7 | 827 | 0.801 | 0.908
24.7 | 828 | 0.801 | 0.909
24.8 | 828 | 0.801 | 0.911
24.9 | 828 | 0.801 | 0.912
24.9 | 828 | 0.801 | 0.914
25 | 828 | 0.801 | 0.915
25.1 | 828 | 0.801 | 0.916
25.1 | 828 | 0.801 | 0.918
25.2 | 828 | 0.801 | 0.919
25.3 | 827 | 0.801 | 0.92
25.3 | 828 | 0.801 | 0.922
25.4 | 828 | 0.801 | 0.923
25.5 | 827 | 0.801 | 0.924
25.5 | 828 | 0.801 | 0.926
25.6 | 828 | 0.801 | 0.927
25.7 | 827 | 0.801 | 0.929
25.7 | 828 | 0.801 | 0.93
25.8 | 827 | 0.801 | 0.931
25.9 | 827 | 0.801 | 0.933
26 | 827 | 0.801 | 0.934
26 | 827 | 0.801 | 0.935
26.1 | 827 | 0.801 | 0.937
26.2 | 827 | 0.801 | 0.938
26.2 | 827 | 0.801 | 0.939
26.3 | 827 | 0.801 | 0.941
26.4 | 827 | 0.801 | 0.942
26.4 | 827 | 0.801 | 0.944
26.5 | 827 | 0.801 | 0.945
26.6 | 827 | 0.801 | 0.946
26.6 | 827 | 0.801 | 0.948
26.7 | 827 | 0.801 | 0.949
26.8 | 827 | 0.801 | 0.95
26.8 | 827 | 0.801 | 0.952
26.9 | 827 | 0.801 | 0.953
27 | 827 | 0.801 | 0.954
27 | 827 | 0.801 | 0.956
27.1 | 827 | 0.801 | 0.957
27.2 | 827 | 0.801 | 0.959
27.2 | 827 | 0.801 | 0.96
27.3 | 827 | 0.801 | 0.961
27.4 | 827 | 0.801 | 0.963
27.5 | 827 | 0.801 | 0.964
27.5 | 827 | 0.801 | 0.965
27.6 | 827 | 0.801 | 0.967
27.7 | 827 | 0.801 | 0.968
27.7 | 827 | 0.801 | 0.97
27.8 | 827 | 0.801 | 0.971
27.9 | 827 | 0.801 | 0.972
27.9 | 825 | 0.801 | 0.974
28 | 827 | 0.801 | 0.975
28.1 | 827 | 0.801 | 0.976
28.1 | 827 | 0.801 | 0.978
28.2 | 827 | 0.801 | 0.979
28.3 | 825 | 0.801 | 0.98
28.3 | 827 | 0.801 | 0.982
28.4 | 827 | 0.801 | 0.983
28.5 | 827 | 0.801 | 0.985
28.5 | 825 | 0.801 | 0.986
28.6 | 825 | 0.801 | 0.987
28.7 | 825 | 0.801 | 0.989
28.7 | 825 | 0.801 | 0.99
28.8 | 825 | 0.801 | 0.991
28.9 | 825 | 0.801 | 0.993
29 | 825 | 0.801 | 0.994
29 | 825 | 0.801 | 0.995
29.1 | 823 | 0.801 | 0.997
29.2 | 825 | 0.801 | 0.998
29.2 | 825 | 0.801 | 1
29.3 | 825 | 0.801 | 1
29.4 | 825 | 0.801 | 1
29.4 | 825 | 0.801 | 1
29.5 | 823 | 0.801 | 1
29.6 | 823 | 0.801 | 1.01
29.6 | 825 | 0.801 | 1.01
29.7 | 824 | 0.801 | 1.01
29.8 | 823 | 0.801 | 1.01
29.8 | 823 | 0.801 | 1.01
29.9 | 823 | 0.801 | 1.01
30 | 823 | 0.801 | 1.01
30 | 825 | 0.801 | 1.02
30.1 | 823 | 0.801 | 1.02
30.2 | 823 | 0.801 | 1.02
30.2 | 823 | 0.801 | 1.02
30.3 | 823 | 0.801 | 1.02
30.4 | 823 | 0.801 | 1.02
30.5 | 823 | 0.801 | 1.02
30.5 | 823 | 0.801 | 1.03
30.6 | 823 | 0.801 | 1.03
30.7 | 823 | 0.801 | 1.03
30.7 | 823 | 0.801 | 1.03
30.8 | 823 | 0.801 | 1.03
30.9 | 823 | 0.801 | 1.03
30.9 | 823 | 0.801 | 1.03
31 | 822 | 0.801 | 1.04
31.1 | 823 | 0.801 | 1.04
31.1 | 822 | 0.801 | 1.04
31.2 | 822 | 0.801 | 1.04
31.3 | 822 | 0.801 | 1.04
31.3 | 823 | 0.801 | 1.04
31.4 | 823 | 0.801 | 1.04
31.5 | 823 | 0.801 | 1.04
31.5 | 823 | 0.801 | 1.05
31.6 | 823 | 0.801 | 1.05
31.7 | 823 | 0.801 | 1.05
31.8 | 823 | 0.801 | 1.05
31.8 | 822 | 0.801 | 1.05
31.9 | 822 | 0.801 | 1.05
32 | 822 | 0.801 | 1.05
32 | 822 | 0.801 | 1.06
32.1 | 822 | 0.801 | 1.06
32.2 | 822 | 0.801 | 1.06
32.2 | 822 | 0.801 | 1.06
32.3 | 822 | 0.801 | 1.06
32.4 | 822 | 0.801 | 1.06
32.4 | 822 | 0.801 | 1.06
32.5 | 822 | 0.801 | 1.07
32.6 | 822 | 0.801 | 1.07
32.6 | 822 | 0.801 | 1.07
32.7 | 821 | 0.801 | 1.07
32.8 | 820 | 0.801 | 1.07
32.8 | 822 | 0.801 | 1.07
32.9 | 820 | 0.801 | 1.07
33 | 820 | 0.801 | 1.07
33 | 820 | 0.801 | 1.08
33.1 | 820 | 0.801 | 1.08
33.2 | 820 | 0.801 | 1.08
33.3 | 820 | 0.801 | 1.08
33.3 | 820 | 0.801 | 1.08
33.4 | 820 | 0.801 | 1.08
33.5 | 820 | 0.801 | 1.08
33.5 | 820 | 0.801 | 1.09
33.6 | 820 | 0.801 | 1.09
33.7 | 820 | 0.801 | 1.09
33.7 | 818 | 0.801 | 1.09
33.8 | 820 | 0.801 | 1.09
33.9 | 820 | 0.801 | 1.09
33.9 | 818 | 0.801 | 1.09
34 | 819 | 0.801 | 1.1
34.1 | 818 | 0.801 | 1.1
34.1 | 820 | 0.801 | 1.1
34.2 | 820 | 0.801 | 1.1
34.3 | 818 | 0.801 | 1.1
34.3 | 818 | 0.801 | 1.1
34.4 | 818 | 0.801 | 1.1
34.5 | 818 | 0.801 | 1.1
34.5 | 818 | 0.801 | 1.11
34.6 | 818 | 0.801 | 1.11
34.7 | 818 | 0.801 | 1.11
34.8 | 818 | 0.801 | 1.11
34.8 | 818 | 0.801 | 1.11
34.9 | 818 | 0.801 | 1.11
35 | 818 | 0.801 | 1.11
35 | 818 | 0.801 | 1.12
35.1 | 818 | 0.801 | 1.12
35.2 | 818 | 0.801 | 1.12
35.2 | 818 | 0.801 | 1.12
35.3 | 817 | 0.801 | 1.12
35.4 | 817 | 0.801 | 1.12
35.4 | 817 | 0.801 | 1.12
35.5 | 817 | 0.801 | 1.13
35.6 | 818 | 0.801 | 1.13
35.6 | 818 | 0.801 | 1.13
35.7 | 818 | 0.801 | 1.13
35.8 | 817 | 0.801 | 1.13
35.8 | 817 | 0.801 | 1.13
35.9 | 817 | 0.801 | 1.13
36 | 817 | 0.801 | 1.13
36.1 | 817 | 0.801 | 1.14
36.1 | 817 | 0.801 | 1.14
36.2 | 815 | 0.801 | 1.14
36.3 | 817 | 0.801 | 1.14
36.3 | 815 | 0.801 | 1.14
36.4 | 815 | 0.801 | 1.14
36.5 | 816 | 0.801 | 1.14
36.5 | 816 | 0.801 | 1.15
36.6 | 816 | 0.801 | 1.15
36.7 | 815 | 0.801 | 1.15
36.7 | 816 | 0.801 | 1.15
36.8 | 815 | 0.801 | 1.15
36.9 | 815 | 0.801 | 1.15
36.9 | 815 | 0.801 | 1.15
37 | 815 | 0.801 | 1.16
37.1 | 815 | 0.801 | 1.16
37.1 | 815 | 0.801 | 1.16
37.2 | 815 | 0.801 | 1.16
37.3 | 815 | 0.801 | 1.16
37.3 | 815 | 0.801 | 1.16
37.4 | 815 | 0.801 | 1.16
37.5 | 815 | 0.801 | 1.16
37.6 | 815 | 0.801 | 1.17
37.6 | 815 | 0.801 | 1.17
37.7 | 815 | 0.801 | 1.17
37.8 | 814 | 0.801 | 1.17
37.8 | 813 | 0.801 | 1.17
37.9 | 813 | 0.801 | 1.17
38 | 815 | 0.801 | 1.17
38 | 813 | 0.801 | 1.18
38.1 | 813 | 0.801 | 1.18
38.2 | 813 | 0.801 | 1.18
38.2 | 813 | 0.801 | 1.18
38.3 | 813 | 0.801 | 1.18
38.4 | 813 | 0.801 | 1.18
38.4 | 812 | 0.801 | 1.18
38.5 | 814 | 0.801 | 1.19
38.6 | 812 | 0.801 | 1.19
38.6 | 812 | 0.801 | 1.19
38.7 | 813 | 0.801 | 1.19
38.8 | 812 | 0.801 | 1.19
38.8 | 812 | 0.801 | 1.19
38.9 | 812 | 0.801 | 1.19
39 | 813 | 0.801 | 1.19
39.1 | 812 | 0.801 | 1.2
39.1 | 810 | 0.801 | 1.2
39.2 | 810 | 0.801 | 1.2
39.3 | 810 | 0.801 | 1.2
39.3 | 810 | 0.801 | 1.2
39.4 | 810 | 0.801 | 1.2
39.5 | 810 | 0.801 | 1.2
39.5 | 810 | 0.801 | 1.21
39.6 | 810 | 0.801 | 1.21
39.7 | 808 | 0.801 | 1.21
39.7 | 808 | 0.801 | 1.21
39.8 | 809 | 0.801 | 1.21
39.9 | 808 | 0.801 | 1.21
39.9 | 810 | 0.801 | 1.21
40 | 810 | 0.801 | 1.22
40.1 | 808 | 0.801 | 1.22
40.1 | 808 | 0.801 | 1.22
40.2 | 808 | 0.801 | 1.22
40.3 | 808 | 0.801 | 1.22
40.3 | 808 | 0.801 | 1.22
40.4 | 808 | 0.801 | 1.22
40.5 | 808 | 0.801 | 1.22
40.6 | 808 | 0.801 | 1.23
40.6 | 808 | 0.801 | 1.23
40.7 | 808 | 0.801 | 1.23
40.8 | 808 | 0.801 | 1.23
40.8 | 808 | 0.801 | 1.23
40.9 | 808 | 0.801 | 1.23
41 | 808 | 0.801 | 1.23
41 | 807 | 0.801 | 1.24
41.1 | 807 | 0.801 | 1.24
41.2 | 805 | 0.801 | 1.24
41.2 | 805 | 0.801 | 1.24
41.3 | 805 | 0.801 | 1.24
41.4 | 805 | 0.801 | 1.24
41.4 | 805 | 0.801 | 1.24
41.5 | 805 | 0.801 | 1.25
41.6 | 805 | 0.801 | 1.25
41.6 | 805 | 0.801 | 1.25
41.7 | 803 | 0.801 | 1.25
41.8 | 805 | 0.801 | 1.25
41.8 | 803 | 0.801 | 1.25
41.9 | 803 | 0.801 | 1.25
42 | 803 | 0.801 | 1.25
42.1 | 803 | 0.801 | 1.26
42.1 | 803 | 0.801 | 1.26
42.2 | 802 | 0.801 | 1.26
42.3 | 802 | 0.801 | 1.26
42.3 | 802 | 0.801 | 1.26
42.4 | 802 | 0.801 | 1.26
42.5 | 800 | 0.801 | 1.26
42.5 | 799 | 0.801 | 1.27
42.6 | 798 | 0.801 | 1.27
42.7 | 5 | 0.801 | 1.27